## 15000
Článek | 1 | 2 | 3 | 4 | 5 | Průměr
16 | 9571 | 17143 | 18894 | 17168 | 3434 | 17735
23 | 9571 | 17143 | 18894 | 17168 | 3434 | 17735
12 | 8331 | 16021 | 17164 | 15890 | 3151 | 16358.33
2 | 8429 | 16063 | 17042 | 15807 | 3170 | 16304
10 | 8840 | 15764 | 16814 | 15584 | 3100 | 16054
9 | 8587 | 15653 | 16888 | 15521 | 3061 | 16020.67
19 | 14338 | 15433 | 16918 | 15535 | 3208 | 15962
31 | 14679 | 15584 | 16484 | 15505 | 3148 | 15857.67
15 | 8407 | 15975 | 16761 | 14739 | 3144 | 15825
20 | 13445 | 15302 | 16752 | 15392 | 3124 | 15815.33
24 | 14480 | 14763 | 16910 | 15733 | 3355 | 15802
28 | 14278 | 15445 | 16627 | 15313 | 3288 | 15795
3 | 8165 | 15540 | 16361 | 15334 | 2929 | 15745
21 | 15709 | 15273 | 16344 | 15417 | 3164 | 15678
14 | 8367 | 15933 | 16472 | 14615 | 3025 | 15673.33
22 | 15701 | 15196 | 16466 | 15142 | 3155 | 15601.33
29 | 14021 | 15082 | 16464 | 15102 | 3301 | 15549.33
32 | 13868 | 15036 | 16119 | 14899 | 3099 | 15351.33
11 | 8871 | 15033 | 16026 | 14876 | 2978 | 15311.67
4 | 7813 | 15141 | 15264 | 14511 |  | 14972
18 | 15231 | 14659 | 15740 | 14459 | 2834 | 14952.67
6 |  | 14879 | 14796 | 14714 |  | 14796.33
8 | 8273 | 14927 | 14959 | 14307 | 2618 | 14731
5 | 7224 | 14936 | 14678 | 14362 | 2478 | 14658.67
13 | 8061 | 14833 | 14834 | 14235 | 2788 | 14634
7 | 8776 | 14560 | 15071 | 14213 | 2704 | 14614.67
1 | 7988 | 14484 | 14293 | 14011 | 186 | 14262.67
25 | 12522 | 13903 | 14437 | 13570 | 2889 | 13970
26 | 12301 | 13798 | 14228 | 13584 | 2695 | 13870
27 | 13063 | 13855 | 14368 | 13279 | 2622 | 13834
17 | 13014 | 13641 | 14164 | 13308 | 2614 | 13704.33
30 | 12174 | 13541 | 14031 | 13298 | 2753 | 13623.33
[5 empty] | Min | 13623.33
[5 empty] | Max | 17735
[5 empty] | Rozdíl kapacit | 4111.667